## Sheet1
Dataset | Cationic_Lipid | Smiles | Helper_Lipid | PEG_Lipid | Lipid_to_mRNA_Weight_Ratio | Cationic_Lipid_Mol_Ratio | Phospholipid_Mol_Ratio | Cholesterol_Mol_Ratio | PEG_Lipid_Mol_Ratio | Gene | Cargo_Type | Target | Type | Helper_Lipid_Index | Gene_Index | Cargo_Index | Target_Index | Type_Index | Label | Normalized_Label
3CR BMDC | LM_3CR_A12Iso52DC18 | C1(C(=O)OCC)N=CC(CCCCCCC/C=C\CCCCCCCC)(CCCCCCC/C=C\CCCCCCCC)N1(CCCN(C)C) | DOPE | None | 10 | 35 | 16 | 46.5 | 2.5 | FFL | mRNA | BMDC | in vitro | 1 | 1 | 1 | 1 | 1 | 5.051529312 | 1.918683
3CR BMDC | LM_3CR_A2Iso52DC18 | C1(C(=O)OCC)N=CC(CCCCCCC/C=C\CCCCCCCC)(CCCCCCC/C=C\CCCCCCCC)N1(CCCN3CCCC3) | DOPE | None | 10 | 35 | 16 | 46.5 | 2.5 | FFL | mRNA | BMDC | in vitro | 1 | 1 | 1 | 1 | 1 | 5.211346571 | 2.054707
3CR BMDC | LM_3CR_A3Iso52DC18 | N(CC(=O)OCC)C(=O)C(CCCCCCC/C=C\CCCCCCCC)(CCCCCCC/C=C\CCCCCCCC)N(CC)CCCNCC | DOPE | None | 10 | 35 | 16 | 46.5 | 2.5 | FFL | mRNA | BMDC | in vitro | 1 | 1 | 1 | 1 | 1 | 4.922670559 | 1.809009
3CR BMDC | LM_3CR_A5Iso52DC18 | C1(C(=O)OCC)N=CC(CCCCCCC/C=C\CCCCCCCC)(CCCCCCC/C=C\CCCCCCCC)N1(CCN(C)C) | DOPE | None | 10 | 35 | 16 | 46.5 | 2.5 | FFL | mRNA | BMDC | in vitro | 1 | 1 | 1 | 1 | 1 | 4.564209131 | 1.503914
3CR BMDC | LM_3CR_A1Iso52DC18 | C1(C(=O)OCC)N=CC(CCCCCCC/C=C\CCCCCCCC)(CCCCCCC/C=C\CCCCCCCC)N1(CCN(CC)CC) | DOPE | None | 10 | 35 | 16 | 46.5 | 2.5 | FFL | mRNA | BMDC | in vitro | 1 | 1 | 1 | 1 | 1 | 2.658092369 | -0.1184217
3CR BMDC | LM_3CR_A4Iso52DC18 | N(CC(=O)OCC)C(=O)C(CCCCCCC/C=C\CCCCCCCC)(CCCCCCC/C=C\CCCCCCCC)N(C)CCN(C)C | DOPE | None | 10 | 35 | 16 | 46.5 | 2.5 | FFL | mRNA | BMDC | in vitro | 1 | 1 | 1 | 1 | 1 | 2.210712829 | -0.4991959
3CR BMDC | LM_3CR_A6Iso52DC18 | N(CC(=O)OCC)C(=O)C(CCCCCCC/C=C\CCCCCCCC)(CCCCCCC/C=C\CCCCCCCC)N(C)CCCN(C)C | DOPE | None | 10 | 35 | 16 | 46.5 | 2.5 | FFL | mRNA | BMDC | in vitro | 1 | 1 | 1 | 1 | 1 | 2.202366979 | -0.5062992
3CR BMDC | LM_3CR_A8Iso52DC18 | N(CC(=O)OCC)C(=O)C(CCCCCCC/C=C\CCCCCCCC)(CCCCCCC/C=C\CCCCCCCC)N3CCN(C)CC3 | DOPE | None | 10 | 35 | 16 | 46.5 | 2.5 | FFL | mRNA | BMDC | in vitro | 1 | 1 | 1 | 1 | 1 | 2.357348379 | -0.3743913
3CR BMDC | LM_3CR_A7Iso52DC18 | N(CC(=O)OCC)C(=O)C(CCCCCCC/C=C\CCCCCCCC)(CCCCCCC/C=C\CCCCCCCC)N(CC)CCN(C)C | DOPE | None | 10 | 35 | 16 | 46.5 | 2.5 | FFL | mRNA | BMDC | in vitro | 1 | 1 | 1 | 1 | 1 | 2.353379141 | -0.3777696
3CR BMDC | LM_3CR_A11Iso52DC18 | N(CC(=O)OCC)C(=O)C(CCCCCCC/C=C\CCCCCCCC)(CCCCCCC/C=C\CCCCCCCC)N(CC)CCO | DOPE | None | 10 | 35 | 16 | 46.5 | 2.5 | FFL | mRNA | BMDC | in vitro | 1 | 1 | 1 | 1 | 1 | 1.783780828 | -0.8625667
3CR BMDC | LM_3CR_A9Iso52DC18 | N(CC(=O)OCC)C(=O)C(CCCCCCC/C=C\CCCCCCCC)(CCCCCCC/C=C\CCCCCCCC)N(C)CCN(CC)CC | DOPE | None | 10 | 35 | 16 | 46.5 | 2.5 | FFL | mRNA | BMDC | in vitro | 1 | 1 | 1 | 1 | 1 | 1.551695548 | -1.060099
3CR BMDC | LM_3CR_A10Iso52DC18 | N(CC(=O)OCC)C(=O)C(CCCCCCC/C=C\CCCCCCCC)(CCCCCCC/C=C\CCCCCCCC)N(C)CCO | DOPE | None | 10 | 35 | 16 | 46.5 | 2.5 | FFL | mRNA | BMDC | in vitro | 1 | 1 | 1 | 1 | 1 | 1.185600057 | -1.371691
3CR BMDC | LM_3CR_A3Iso62DC18 | N(CC(=O)OC(C)(C)C)C(=O)C(CCCCCCC/C=C\CCCCCCCC)(CCCCCCC/C=C\CCCCCCCC)N(CC)CCCNCC | DOPE | None | 10 | 35 | 16 | 46.5 | 2.5 | FFL | mRNA | BMDC | in vitro | 1 | 1 | 1 | 1 | 1 | 4.827009696 | 1.72759
3CR BMDC | LM_3CR_A2Iso62DC18 | C1(C(=O)OC(C)(C)C)N=CC(CCCCCCC/C=C\CCCCCCCC)(CCCCCCC/C=C\CCCCCCCC)N1(CCCN3CCCC3) | DOPE | None | 10 | 35 | 16 | 46.5 | 2.5 | FFL | mRNA | BMDC | in vitro | 1 | 1 | 1 | 1 | 1 | 4.805485527 | 1.70927
3CR BMDC | LM_3CR_A12Iso62DC18 | C1(C(=O)OC(C)(C)C)N=CC(CCCCCCC/C=C\CCCCCCCC)(CCCCCCC/C=C\CCCCCCCC)N1(CCCN(C)C) | DOPE | None | 10 | 35 | 16 | 46.5 | 2.5 | FFL | mRNA | BMDC | in vitro | 1 | 1 | 1 | 1 | 1 | 4.741680575 | 1.654964
3CR BMDC | LM_3CR_A5Iso62DC18 | C1(C(=O)OC(C)(C)C)N=CC(CCCCCCC/C=C\CCCCCCCC)(CCCCCCC/C=C\CCCCCCCC)N1(CCN(C)C) | DOPE | None | 10 | 35 | 16 | 46.5 | 2.5 | FFL | mRNA | BMDC | in vitro | 1 | 1 | 1 | 1 | 1 | 4.056637784 | 1.07191
3CR BMDC | LM_3CR_A1Iso62DC18 | C1(C(=O)OC(C)(C)C)N=CC(CCCCCCC/C=C\CCCCCCCC)(CCCCCCC/C=C\CCCCCCCC)N1(CCN(CC)CC) | DOPE | None | 10 | 35 | 16 | 46.5 | 2.5 | FFL | mRNA | BMDC | in vitro | 1 | 1 | 1 | 1 | 1 | 3.558177715 | 0.6476599
3CR BMDC | LM_3CR_A2Iso92DC18 | N(CS(=O)(=O)c3ccc(C)cc3)C(=O)C(CCCCCCC/C=C\CCCCCCCC)(CCCCCCC/C=C\CCCCCCCC)NCCCN1CCCC1 | DOPE | None | 10 | 35 | 16 | 46.5 | 2.5 | FFL | mRNA | BMDC | in vitro | 1 | 1 | 1 | 1 | 1 | 3.316118876 | 0.4416385
3CR BMDC | LM_3CR_A1Iso92DC18 | N(CS(=O)(=O)c3ccc(C)cc3)C(=O)C(CCCCCCC/C=C\CCCCCCCC)(CCCCCCC/C=C\CCCCCCCC)NCCN(CC)CC | DOPE | None | 10 | 35 | 16 | 46.5 | 2.5 | FFL | mRNA | BMDC | in vitro | 1 | 1 | 1 | 1 | 1 | 3.300076203 | 0.4279843
3CR BMDC | LM_3CR_A5Iso92DC18 | N(CS(=O)(=O)c3ccc(C)cc3)C(=O)C(CCCCCCC/C=C\CCCCCCCC)(CCCCCCC/C=C\CCCCCCCC)NCCN(C)C | DOPE | None | 10 | 35 | 16 | 46.5 | 2.5 | FFL | mRNA | BMDC | in vitro | 1 | 1 | 1 | 1 | 1 | 2.966194147 | 0.1438102
3CR BMDC | LM_3CR_A12Iso92DC18 | N(CS(=O)(=O)c3ccc(C)cc3)C(=O)C(CCCCCCC/C=C\CCCCCCCC)(CCCCCCC/C=C\CCCCCCCC)NCCCN(C)C | DOPE | None | 10 | 35 | 16 | 46.5 | 2.5 | FFL | mRNA | BMDC | in vitro | 1 | 1 | 1 | 1 | 1 | 2.797211563 | -1.442846e-05
3CR BMDC | LM_3CR_A9Iso92DC18 | N(CS(=O)(=O)c3ccc(C)cc3)C(=O)C(CCCCCCC/C=C\CCCCCCCC)(CCCCCCC/C=C\CCCCCCCC)N(C)CCN(CC)CC | DOPE | None | 10 | 35 | 16 | 46.5 | 2.5 | FFL | mRNA | BMDC | in vitro | 1 | 1 | 1 | 1 | 1 | 2.473870573 | -0.2752168
3CR BMDC | LM_3CR_A8Iso92DC18 | N(CS(=O)(=O)c3ccc(C)cc3)C(=O)C(CCCCCCC/C=C\CCCCCCCC)(CCCCCCC/C=C\CCCCCCCC)N3CCN(C)CC3 | DOPE | None | 10 | 35 | 16 | 46.5 | 2.5 | FFL | mRNA | BMDC | in vitro | 1 | 1 | 1 | 1 | 1 | 2.455797022 | -0.2905995
3CR BMDC | LM_3CR_A3Iso92DC18 | N(CS(=O)(=O)c3ccc(C)cc3)C(=O)C(CCCCCCC/C=C\CCCCCCCC)(CCCCCCC/C=C\CCCCCCCC)N(CC)CCCNCC | DOPE | None | 10 | 35 | 16 | 46.5 | 2.5 | FFL | mRNA | BMDC | in vitro | 1 | 1 | 1 | 1 | 1 | 2.423497428 | -0.3180904
3CR BMDC | LM_3CR_A6Iso92DC18 | N(CS(=O)(=O)c3ccc(C)cc3)C(=O)C(CCCCCCC/C=C\CCCCCCCC)(CCCCCCC/C=C\CCCCCCCC)N(C)CCCN(C)C | DOPE | None | 10 | 35 | 16 | 46.5 | 2.5 | FFL | mRNA | BMDC | in vitro | 1 | 1 | 1 | 1 | 1 | 2.223131224 | -0.4886263
3CR BMDC | LM_3CR_A7Iso92DC18 | N(CS(=O)(=O)c3ccc(C)cc3)C(=O)C(CCCCCCC/C=C\CCCCCCCC)(CCCCCCC/C=C\CCCCCCCC)N(CC)CCN(C)C | DOPE | None | 10 | 35 | 16 | 46.5 | 2.5 | FFL | mRNA | BMDC | in vitro | 1 | 1 | 1 | 1 | 1 | 2.114825364 | -0.5808077
3CR BMDC | LM_3CR_A4Iso92DC18 | N(CS(=O)(=O)c3ccc(C)cc3)C(=O)C(CCCCCCC/C=C\CCCCCCCC)(CCCCCCC/C=C\CCCCCCCC)N(C)CCN(C)C | DOPE | None | 10 | 35 | 16 | 46.5 | 2.5 | FFL | mRNA | BMDC | in vitro | 1 | 1 | 1 | 1 | 1 | 2.097995454 | -0.595132
3CR BMDC | LM_3CR_A11Iso62DC18 | N(CC(=O)OC(C)(C)C)C(=O)C(CCCCCCC/C=C\CCCCCCCC)(CCCCCCC/C=C\CCCCCCCC)N(CC)CCO | DOPE | None | 10 | 35 | 16 | 46.5 | 2.5 | FFL | mRNA | BMDC | in vitro | 1 | 1 | 1 | 1 | 1 | 2.00921384 | -0.6706959
3CR BMDC | LM_3CR_A9Iso62DC18 | N(CC(=O)OC(C)(C)C)C(=O)C(CCCCCCC/C=C\CCCCCCCC)(CCCCCCC/C=C\CCCCCCCC)N(C)CCN(CC)CC | DOPE | None | 10 | 35 | 16 | 46.5 | 2.5 | FFL | mRNA | BMDC | in vitro | 1 | 1 | 1 | 1 | 1 | 1.978686966 | -0.696678
3CR BMDC | LM_3CR_A11Iso92DC18 | N(CS(=O)(=O)c3ccc(C)cc3)C(=O)C(CCCCCCC/C=C\CCCCCCCC)(CCCCCCC/C=C\CCCCCCCC)N(CC)CCO | DOPE | None | 10 | 35 | 16 | 46.5 | 2.5 | FFL | mRNA | BMDC | in vitro | 1 | 1 | 1 | 1 | 1 | 1.930817751 | -0.7374205
3CR BMDC | LM_3CR_A6Iso62DC18 | N(CC(=O)OC(C)(C)C)C(=O)C(CCCCCCC/C=C\CCCCCCCC)(CCCCCCC/C=C\CCCCCCCC)N(C)CCCN(C)C | DOPE | None | 10 | 35 | 16 | 46.5 | 2.5 | FFL | mRNA | BMDC | in vitro | 1 | 1 | 1 | 1 | 1 | 1.923191991 | -0.7439109
3CR BMDC | LM_3CR_A4Iso62DC18 | N(CC(=O)OC(C)(C)C)C(=O)C(CCCCCCC/C=C\CCCCCCCC)(CCCCCCC/C=C\CCCCCCCC)N(C)CCN(C)C | DOPE | None | 10 | 35 | 16 | 46.5 | 2.5 | FFL | mRNA | BMDC | in vitro | 1 | 1 | 1 | 1 | 1 | 1.921314953 | -0.7455085
3CR BMDC | LM_3CR_A7Iso62DC18 | N(CC(=O)OC(C)(C)C)C(=O)C(CCCCCCC/C=C\CCCCCCCC)(CCCCCCC/C=C\CCCCCCCC)N(CC)CCN(C)C | DOPE | None | 10 | 35 | 16 | 46.5 | 2.5 | FFL | mRNA | BMDC | in vitro | 1 | 1 | 1 | 1 | 1 | 1.769585079 | -0.874649
3CR BMDC | LM_3CR_A8Iso62DC18 | N(CC(=O)OC(C)(C)C)C(=O)C(CCCCCCC/C=C\CCCCCCCC)(CCCCCCC/C=C\CCCCCCCC)N3CCN(C)CC3 | DOPE | None | 10 | 35 | 16 | 46.5 | 2.5 | FFL | mRNA | BMDC | in vitro | 1 | 1 | 1 | 1 | 1 | 1.69268966 | -0.9400963
3CR BMDC | LM_3CR_A10Iso92DC18 | N(CS(=O)(=O)c3ccc(C)cc3)C(=O)C(CCCCCCC/C=C\CCCCCCCC)(CCCCCCC/C=C\CCCCCCCC)N(C)CCO | DOPE | None | 10 | 35 | 16 | 46.5 | 2.5 | FFL | mRNA | BMDC | in vitro | 1 | 1 | 1 | 1 | 1 | 1.678161848 | -0.9524612
3CR BMDC | LM_3CR_A10Iso62DC18 | N(CC(=O)OC(C)(C)C)C(=O)C(CCCCCCC/C=C\CCCCCCCC)(CCCCCCC/C=C\CCCCCCCC)N(C)CCO | DOPE | None | 10 | 35 | 16 | 46.5 | 2.5 | FFL | mRNA | BMDC | in vitro | 1 | 1 | 1 | 1 | 1 | 1.586123609 | -1.030797