## Sheet1
Dataset | Cationic_Lipid | Smiles | Helper_Lipid | PEG_Lipid | Lipid_to_mRNA_Weight_Ratio | Cationic_Lipid_Mol_Ratio | Phospholipid_Mol_Ratio | Cholesterol_Mol_Ratio | PEG_Lipid_Mol_Ratio | Gene | Cargo_Type | Target | Type | Helper_Lipid_Index | Gene_Index | Cargo_Index | Target_Index | Type_Index | Label | Normalized_Label
3CR BMDM | LM_3CR_A12Iso52DC18 | C1(C(=O)OCC)N=CC(CCCCCCC/C=C\CCCCCCCC)(CCCCCCC/C=C\CCCCCCCC)N1(CCCN(C)C) | DOPE | None | 10 | 35 | 16 | 46.5 | 2.5 | FFL | mRNA | BMDM | in vitro | 1 | 1 | 1 | 2 | 1 | 5.639578013 | 1.749363
3CR BMDM | LM_3CR_A2Iso52DC18 | C1(C(=O)OCC)N=CC(CCCCCCC/C=C\CCCCCCCC)(CCCCCCC/C=C\CCCCCCCC)N1(CCCN3CCCC3) | DOPE | None | 10 | 35 | 16 | 46.5 | 2.5 | FFL | mRNA | BMDM | in vitro | 1 | 1 | 1 | 2 | 1 | 5.420379025 | 1.576349
3CR BMDM | LM_3CR_A3Iso52DC18 | N(CC(=O)OCC)C(=O)C(CCCCCCC/C=C\CCCCCCCC)(CCCCCCC/C=C\CCCCCCCC)N(CC)CCCNCC | DOPE | None | 10 | 35 | 16 | 46.5 | 2.5 | FFL | mRNA | BMDM | in vitro | 1 | 1 | 1 | 2 | 1 | 5.22032975 | 1.41845
3CR BMDM | LM_3CR_A5Iso52DC18 | C1(C(=O)OCC)N=CC(CCCCCCC/C=C\CCCCCCCC)(CCCCCCC/C=C\CCCCCCCC)N1(CCN(C)C) | DOPE | None | 10 | 35 | 16 | 46.5 | 2.5 | FFL | mRNA | BMDM | in vitro | 1 | 1 | 1 | 2 | 1 | 3.879179006 | 0.359878
3CR BMDM | LM_3CR_A1Iso52DC18 | C1(C(=O)OCC)N=CC(CCCCCCC/C=C\CCCCCCCC)(CCCCCCC/C=C\CCCCCCCC)N1(CCN(CC)CC) | DOPE | None | 10 | 35 | 16 | 46.5 | 2.5 | FFL | mRNA | BMDM | in vitro | 1 | 1 | 1 | 2 | 1 | 3.565098802 | 0.1119741
3CR BMDM | LM_3CR_A4Iso52DC18 | N(CC(=O)OCC)C(=O)C(CCCCCCC/C=C\CCCCCCCC)(CCCCCCC/C=C\CCCCCCCC)N(C)CCN(C)C | DOPE | None | 10 | 35 | 16 | 46.5 | 2.5 | FFL | mRNA | BMDM | in vitro | 1 | 1 | 1 | 2 | 1 | 2.99047081 | -0.3415804
3CR BMDM | LM_3CR_A6Iso52DC18 | N(CC(=O)OCC)C(=O)C(CCCCCCC/C=C\CCCCCCCC)(CCCCCCC/C=C\CCCCCCCC)N(C)CCCN(C)C | DOPE | None | 10 | 35 | 16 | 46.5 | 2.5 | FFL | mRNA | BMDM | in vitro | 1 | 1 | 1 | 2 | 1 | 2.630548649 | -0.6256674
3CR BMDM | LM_3CR_A8Iso52DC18 | N(CC(=O)OCC)C(=O)C(CCCCCCC/C=C\CCCCCCCC)(CCCCCCC/C=C\CCCCCCCC)N3CCN(C)CC3 | DOPE | None | 10 | 35 | 16 | 46.5 | 2.5 | FFL | mRNA | BMDM | in vitro | 1 | 1 | 1 | 2 | 1 | 2.604421604 | -0.6462895
3CR BMDM | LM_3CR_A7Iso52DC18 | N(CC(=O)OCC)C(=O)C(CCCCCCC/C=C\CCCCCCCC)(CCCCCCC/C=C\CCCCCCCC)N(CC)CCN(C)C | DOPE | None | 10 | 35 | 16 | 46.5 | 2.5 | FFL | mRNA | BMDM | in vitro | 1 | 1 | 1 | 2 | 1 | 2.579369381 | -0.6660633
3CR BMDM | LM_3CR_A11Iso52DC18 | N(CC(=O)OCC)C(=O)C(CCCCCCC/C=C\CCCCCCCC)(CCCCCCC/C=C\CCCCCCCC)N(CC)CCO | DOPE | None | 10 | 35 | 16 | 46.5 | 2.5 | FFL | mRNA | BMDM | in vitro | 1 | 1 | 1 | 2 | 1 | 2.363391912 | -0.8365345
3CR BMDM | LM_3CR_A9Iso52DC18 | N(CC(=O)OCC)C(=O)C(CCCCCCC/C=C\CCCCCCCC)(CCCCCCC/C=C\CCCCCCCC)N(C)CCN(CC)CC | DOPE | None | 10 | 35 | 16 | 46.5 | 2.5 | FFL | mRNA | BMDM | in vitro | 1 | 1 | 1 | 2 | 1 | 2.239681347 | -0.9341794
3CR BMDM | LM_3CR_A10Iso52DC18 | N(CC(=O)OCC)C(=O)C(CCCCCCC/C=C\CCCCCCCC)(CCCCCCC/C=C\CCCCCCCC)N(C)CCO | DOPE | None | 10 | 35 | 16 | 46.5 | 2.5 | FFL | mRNA | BMDM | in vitro | 1 | 1 | 1 | 2 | 1 | 1.946358795 | -1.165699